## Sheet1
Mg(wt%) | Li(wt%) | Y(wt%) | Al(wt%) | Zn(wt%) | Zr(wt%) | Sn(wt%) | Gd(wt%) | Mn(wt%) | Fe(wt%) | Ni(wt%) | Cu(wt%) | Si(wt%) | NaCl_C(wt%) | Ecorr (VSCE)
89.9 | 4 | 4 | 0 | 2 | 0 | 0 | 0 | 0.1 | 0 | 0 | 0 | 0 | 0.585 | -1.4
91.53 | 8.47 | 0 | 0 | 0 | 0 | 0 | 0 | 0 | 0 | 0 | 0 | 0 | 3.5 | -1.41
93 | 4 | 0 | 2.622 | 0 | 0 | 0 | 0 | 0 | 0 | 0 | 0 | 0.378 | 3.5 | -1.414
83.836 | 10.08 | 0 | 3.04 | 3.03 | 0 | 0 | 0 | 0 | 0.003 | 0 | 0.006 | 0.005 | 0.585 | -1.441
89.7 | 5.7 | 0 | 0 | 3.3 | 0 | 0 | 0 | 1.3 | 0 | 0 | 0 | 0 | 3.5 | -1.4436
96 | 4 | 0 | 0 | 0 | 0 | 0 | 0 | 0 | 0 | 0 | 0 | 0 | 0.585 | -1.46
85.33 | 9.12 | 0 | 5.08 | 0 | 0 | 0.47 | 0 | 0 | 0 | 0 | 0 | 0 | 3.5 | -1.47
82 | 9 | 0 | 5 | 1 | 0 | 3 | 0 | 0 | 0 | 0 | 0 | 0 | 3.5 | -1.47
85.57 | 8.48 | 0.99 | 0 | 4.96 | 0 | 0 | 0 | 0 | 0 | 0 | 0 | 0 | 3.5 | -1.47
88 | 8 | 0 | 3 | 1 | 0 | 0 | 0 | 0 | 0 | 0 | 0 | 0 | 0.9 | -1.47
92.5 | 7.5 | 0 | 0 | 0 | 0 | 0 | 0 | 0 | 0 | 0 | 0 | 0 | 0.585 | -1.47
86 | 14 | 0 | 0 | 0 | 0 | 0 | 0 | 0 | 0 | 0 | 0 | 0 | 3.5 | -1.478
77 | 11 | 0 | 0 | 12 | 0 | 0 | 0 | 0 | 0 | 0 | 0 | 0 | 0.585 | -1.49
82 | 9 | 0 | 5 | 4 | 0 | 0 | 0 | 0 | 0 | 0 | 0 | 0 | 0.585 | -1.49
82.58 | 8.47 | 1.48 | 0 | 7.47 | 0 | 0 | 0 | 0 | 0 | 0 | 0 | 0 | 3.5 | -1.49
98.94 | 1.06 | 0 | 0 | 0 | 0 | 0 | 0 | 0 | 0 | 0 | 0 | 0 | 0.585 | -1.49
89.8 | 6 | 0 | 0 | 3.8 | 0 | 0 | 0 | 0.4 | 0 | 0 | 0 | 0 | 3.5 | -1.5072
88.7 | 6.9 | 0 | 0 | 4 | 0 | 0 | 0 | 0.4 | 0 | 0 | 0 | 0 | 3.5 | -1.5087
84.89 | 8.91 | 0 | 5.14 | 0 | 0 | 1.06 | 0 | 0 | 0 | 0 | 0 | 0 | 3.5 | -1.51
86.624 | 9.82 | 0.556 | 3 | 0 | 0 | 0 | 0 | 0 | 0 | 0 | 0 | 0 | 3.5 | -1.512
88.57 | 4.97 | 1.42 | 2.87 | 1.78 | 0 | 0.39 | 0 | 0 | 0 | 0 | 0 | 0 | 3.5 | -1.516
87.61 | 7.93 | 0.21 | 3.02 | 1.23 | 0 | 0 | 0 | 0 | 0 | 0 | 0 | 0 | 3.5 | -1.518
78 | 14 | 0 | 0 | 8 | 0 | 0 | 0 | 0 | 0 | 0 | 0 | 0 | 0.585 | -1.52
88.5 | 8 | 0 | 3 | 0.5 | 0 | 0 | 0 | 0 | 0 | 0 | 0 | 0 | 0.9 | -1.52
88.62 | 8.25 | 0 | 0 | 2.1 | 0 | 0 | 1.03 | 0 | 0 | 0 | 0 | 0 | 3.5 | -1.522
88.76 | 7.95 | 0 | 1.84 | 0 | 0 | 1.45 | 0 | 0 | 0 | 0 | 0 | 0 | 0.585 | -1.522
88.01 | 7.73 | 0.2 | 2.98 | 1.08 | 0 | 0 | 0 | 0 | 0 | 0 | 0 | 0 | 3.5 | -1.526
88.48 | 5.01 | 1.03 | 2.9 | 1.83 | 0 | 0.75 | 0 | 0 | 0 | 0 | 0 | 0 | 3.5 | -1.526
86.75 | 9.8 | 0 | 3 | 0.3 | 0 | 0 | 0.15 | 0 | 0 | 0 | 0 | 0 | 3 | -1.53
89 | 8 | 0 | 3 | 0 | 0 | 0 | 0 | 0 | 0 | 0 | 0 | 0 | 0.9 | -1.53
88.45 | 5.23 | 0 | 2.07 | 1.08 | 0 | 3.17 | 0 | 0 | 0 | 0 | 0 | 0 | 3.5 | -1.5326
89.6 | 5.9 | 0 | 0 | 3.7 | 0 | 0 | 0 | 0.8 | 0 | 0 | 0 | 0 | 3.5 | -1.533
90.15 | 8 | 0 | 1.85 | 0 | 0 | 0 | 0 | 0 | 0 | 0 | 0 | 0 | 0.585 | -1.536
88.48 | 4.96 | 0.66 | 2.89 | 1.85 | 0 | 1.16 | 0 | 0 | 0 | 0 | 0 | 0 | 3.5 | -1.536
84.9 | 10.12 | 0 | 4.98 | 0 | 0 | 0 | 0 | 0 | 0 | 0 | 0 | 0 | 3.5 | -1.538
82 | 14 | 1 | 0 | 3 | 0 | 0 | 0 | 0 | 0 | 0 | 0 | 0 | 3.5 | -1.539
85.78 | 11.26 | 0 | 2.96 | 0 | 0 | 0 | 0 | 0 | 0 | 0 | 0 | 0 | 3.5 | -1.54
85.1 | 10.1 | 0 | 4.8 | 0 | 0 | 0 | 0 | 0 | 0 | 0 | 0 | 0 | 0.585 | -1.54
85.99 | 8.89 | 0 | 5.12 | 0 | 0 | 0 | 0 | 0 | 0 | 0 | 0 | 0 | 3.5 | -1.54
92.462 | 6.42 | 0.778 | 0 | 0.34 | 0 | 0 | 0 | 0 | 0 | 0 | 0 | 0 | 3.5 | -1.54
97.01 | 2.99 | 0 | 0 | 0 | 0 | 0 | 0 | 0 | 0 | 0 | 0 | 0 | 0.585 | -1.54
84.75 | 10.62 | 0.18 | 3.26 | 1.19 | 0 | 0 | 0 | 0 | 0 | 0 | 0 | 0 | 3.5 | -1.542
84.87 | 10.74 | 0.19 | 2.85 | 1.35 | 0 | 0 | 0 | 0 | 0 | 0 | 0 | 0 | 3.5 | -1.545
91.24 | 4.78 | 0.88 | 3.1 | 0 | 0 | 0 | 0 | 0 | 0 | 0 | 0 | 0 | 3.5 | -1.545
90.1 | 4.93 | 0 | 2.98 | 1.81 | 0.18 | 0 | 0 | 0 | 0 | 0 | 0 | 0 | 3.5 | -1.546
90.37 | 4.9 | 0 | 2.98 | 1.75 | 0 | 0 | 0 | 0 | 0 | 0 | 0 | 0 | 3.5 | -1.546
83 | 14 | 0 | 0 | 3 | 0 | 0 | 0 | 0 | 0 | 0 | 0 | 0 | 3.5 | -1.547
86.79 | 11.12 | 0.53 | 1.56 | 0 | 0 | 0 | 0 | 0 | 0 | 0 | 0 | 0 | 3.5 | -1.55
84.1 | 10 | 0 | 3.1 | 2.8 | 0 | 0 | 0 | 0 | 0 | 0 | 0 | 0 | 3.5 | -1.55
92.49 | 7.47 | 0 | 0.001 | 0.002 | 0 | 0 | 0 | 0.02 | 0.005 | 0 | 0.002 | 0.01 | 0.585 | -1.55
89.65 | 4.9 | 0.56 | 4.89 | 0 | 0 | 0 | 0 | 0 | 0 | 0 | 0 | 0 | 3.5 | -1.552
88.04 | 4.95 | 0 | 2.11 | 1.01 | 0 | 3.89 | 0 | 0 | 0 | 0 | 0 | 0 | 3.5 | -1.5536
83.63 | 11.2 | 0 | 3.01 | 1.93 | 0.23 | 0 | 0 | 0 | 0 | 0 | 0 | 0 | 3.5 | -1.556
87.68 | 9.87 | 0.97 | 1.48 | 0 | 0 | 0 | 0 | 0 | 0 | 0 | 0 | 0 | 3.5 | -1.558
83 | 9 | 0 | 7 | 0 | 0 | 1 | 0 | 0 | 0 | 0 | 0 | 0 | 3.5 | -1.56
83.89 | 8.16 | 1.23 | 3.12 | 2.2 | 0 | 0.7 | 0.35 | 0.35 | 0 | 0 | 0 | 0 | 3.5 | -1.56
95.759 | 4.21 | 0 | 0.002 | 0.001 | 0 | 0 | 0 | 0.01 | 0.006 | 0 | 0.002 | 0.01 | 0.585 | -1.56
86.7 | 8.04 | 0 | 3.07 | 1.98 | 0.21 | 0 | 0 | 0 | 0 | 0 | 0 | 0 | 3.5 | -1.561
83.09 | 11.13 | 0.95 | 4.83 | 0 | 0 | 0 | 0 | 0 | 0 | 0 | 0 | 0 | 3.5 | -1.565
88.12 | 7.91 | 0 | 0 | 1.91 | 0 | 0 | 2.06 | 0 | 0 | 0 | 0 | 0 | 3.5 | -1.566
84.99 | 9 | 0 | 3 | 3 | 0 | 0 | 0 | 0 | 0 | 0 | 0 | 0.01 | 0.585 | -1.568
86.35 | 8.79 | 1.94 | 2.92 | 0 | 0 | 0 | 0 | 0 | 0 | 0 | 0 | 0 | 3.5 | -1.57
92 | 8 | 0 | 0 | 0 | 0 | 0 | 0 | 0 | 0 | 0 | 0 | 0 | 0.9 | -1.57
86.1949 | 7.73 | 0.45 | 3.53 | 2.09 | 0 | 0 | 0 | 0 | 0.0051 | 0 | 0 | 0 | 3.5 | -1.574
85.93 | 7.88 | 0 | 0 | 3.08 | 0 | 0 | 3.11 | 0 | 0 | 0 | 0 | 0 | 3.5 | -1.575
83.8 | 11 | 0 | 3 | 2 | 0.2 | 0 | 0 | 0 | 0 | 0 | 0 | 0 | 3.5 | -1.58
86.8 | 8.74 | 1.57 | 2.89 | 0 | 0 | 0 | 0 | 0 | 0 | 0 | 0 | 0 | 3.5 | -1.58
84.56 | 8.36 | 0.89 | 2.92 | 2.35 | 0 | 0 | 0.45 | 0.47 | 0 | 0 | 0 | 0 | 3.5 | -1.58
87.28 | 8.02 | 0 | 2.94 | 1.76 | 0 | 0 | 0 | 0 | 0 | 0 | 0 | 0 | 3.5 | -1.58
91 | 8 | 1 | 0 | 0 | 0 | 0 | 0 | 0 | 0 | 0 | 0 | 0 | 0.9 | -1.58
85.69 | 8.06 | 0 | 2.97 | 2.06 | 0.2 | 0 | 1.02 | 0 | 0 | 0 | 0 | 0 | 3.5 | -1.584
93.54 | 5 | 0 | 1.46 | 0 | 0 | 0 | 0 | 0 | 0 | 0 | 0 | 0 | 3.5 | -1.585
86.4 | 8.01 | 0 | 2.91 | 2 | 0.21 | 0 | 0.47 | 0 | 0 | 0 | 0 | 0 | 3.5 | -1.589
83.8 | 11 | 0 | 3 | 2 | 0.2 | 0 | 0 | 0 | 0 | 0 | 0 | 0 | 3.5 | -1.59
95.03 | 4.97 | 0 | 0 | 0 | 0 | 0 | 0 | 0 | 0 | 0 | 0 | 0 | 0.585 | -1.59
86.69 | 8.81 | 1.57 | 2.93 | 0 | 0 | 0 | 0 | 0 | 0 | 0 | 0 | 0 | 3.5 | -1.593
85.33 | 7.95 | 0 | 3.04 | 2.05 | 0.16 | 0 | 1.47 | 0 | 0 | 0 | 0 | 0 | 3.5 | -1.594
89.85 | 8.13 | 0 | 0 | 1.04 | 0 | 0 | 0.98 | 0 | 0 | 0 | 0 | 0 | 3.5 | -1.595
91.51 | 6.33 | 1.12 | 0 | 1.04 | 0 | 0 | 0 | 0 | 0 | 0 | 0 | 0 | 3.5 | -1.6
92 | 8 | 0 | 0 | 0 | 0 | 0 | 0 | 0 | 0 | 0 | 0 | 0 | 3.5 | -1.601
81.94 | 12.3 | 0.14 | 5.62 | 0 | 0 | 0 | 0 | 0 | 0 | 0 | 0 | 0 | 3.5 | -1.607
90.2467 | 4.05 | 0.35 | 3.08 | 2.27 | 0 | 0 | 0 | 0 | 0.0033 | 0 | 0 | 0 | 3.5 | -1.609
89.7525 | 9.2388 | 0 | 0 | 1.0087 | 0 | 0 | 0 | 0 | 0 | 0 | 0 | 0 | 0.28 | -1.61
85.15 | 9 | 0 | 4 | 1 | 0 | 0 | 0 | 0.5 | 0.05 | 0.05 | 0.05 | 0.2 | 3.5 | -1.61
86.7 | 8.9 | 0 | 3.5 | 0.9 | 0 | 0 | 0 | 0 | 0 | 0 | 0 | 0 | 3.5 | -1.61
88.58 | 4.92 | 0.24 | 2.93 | 1.79 | 0 | 1.54 | 0 | 0 | 0 | 0 | 0 | 0 | 3.5 | -1.616
88.28 | 8.74 | 0 | 2.98 | 0 | 0 | 0 | 0 | 0 | 0 | 0 | 0 | 0 | 3.5 | -1.62
87.1 | 8.04 | 0 | 0 | 1.93 | 0 | 0 | 2.93 | 0 | 0 | 0 | 0 | 0 | 3.5 | -1.623
91 | 8 | 1 | 0 | 0 | 0 | 0 | 0 | 0 | 0 | 0 | 0 | 0 | 3.5 | -1.625
86 | 14 | 0 | 0 | 0 | 0 | 0 | 0 | 0 | 0 | 0 | 0 | 0 | 0.585 | -1.63
84.3578 | 12 | 0 | 2.6 | 0.72 | 0 | 0 | 0 | 0.3 | 0.0001 | 0.0004 | 0.0017 | 0.02 | 3.5 | -1.63
91.5 | 8 | 0.5 | 0 | 0 | 0 | 0 | 0 | 0 | 0 | 0 | 0 | 0 | 0.9 | -1.63
88 | 8.71 | 0.38 | 2.91 | 0 | 0 | 0 | 0 | 0 | 0 | 0 | 0 | 0 | 3.5 | -1.636
98 | 1.02 | 0 | 0 | 0.98 | 0 | 0 | 0 | 0 | 0 | 0 | 0 | 0 | 3.5 | -1.638
99 | 1 | 0 | 0 | 0 | 0 | 0 | 0 | 0 | 0 | 0 | 0 | 0 | 3.5 | -1.639
86.311 | 13.66 | 0 | 0.002 | 0.001 | 0 | 0 | 0 | 0.01 | 0.005 | 0 | 0.001 | 0.01 | 0.585 | -1.64
81.5961 | 12.3 | 0.63 | 3.35 | 2.12 | 0 | 0 | 0 | 0 | 0.0039 | 0 | 0 | 0 | 3.5 | -1.64
87.56 | 8.76 | 0.76 | 2.92 | 0 | 0 | 0 | 0 | 0 | 0 | 0 | 0 | 0 | 3.5 | -1.646
86.82 | 8.03 | 0 | 2.96 | 2.01 | 0.18 | 0 | 0 | 0 | 0 | 0 | 0 | 0 | 3.5 | -1.648
83.4 | 10 | 0 | 3 | 3 | 0 | 0 | 0 | 0 | 0.05 | 0 | 0.05 | 0.5 | 3.5 | -1.65
87.21 | 8.73 | 1.15 | 2.91 | 0 | 0 | 0 | 0 | 0 | 0 | 0 | 0 | 0 | 3.5 | -1.661
92 | 8 | 0 | 0 | 0 | 0 | 0 | 0 | 0 | 0 | 0 | 0 | 0 | 0.585 | -1.662
84.86 | 7.98 | 0 | 2.98 | 2.04 | 0.18 | 0 | 1.96 | 0 | 0 | 0 | 0 | 0 | 3.5 | -1.678
78.8516 | 11.9 | 0 | 8.5 | 0.57 | 0 | 0 | 0 | 0.16 | 0.0015 | 0.005 | 0.0019 | 0.01 | 3.5 | -1.68
88.86 | 1.04 | 0 | 9.05 | 1.05 | 0 | 0 | 0 | 0 | 0 | 0 | 0 | 0 | 3.5 | -1.691
84.34 | 8.02 | 0 | 3.01 | 2.04 | 0.16 | 0 | 2.43 | 0 | 0 | 0 | 0 | 0 | 3.5 | -1.697
91.2 | 7.8 | 1 | 0 | 0 | 0 | 0 | 0 | 0 | 0 | 0 | 0 | 0 | 0.56 | -1.721
92.87 | 6.36 | 0.77 | 0 | 0 | 0 | 0 | 0 | 0 | 0 | 0 | 0 | 0 | 3.5 | -1.73