## Sheet1
Li(wt%) | Y(wt%) | Al(wt%) | Zn(wt%) | Zr(wt%) | Sn(wt%) | Gd(wt%) | Mn(wt%) | Fe(wt%) | Ni(wt%) | Cu(wt%) | Si(wt%) | NaCl_C(wt%) | log_I
4 | 0 | 0 | 0 | 0 | 0 | 0 | 0 | 0 | 0 | 0 | 0 | 3.5 | 0.4533183
10 | 0 | 3 | 1.3 | 0 | 0 | 0 | 0 | 0.01 | 0 | 0.01 | 0.01 | 3.5 | 1.482874
12 | 0 | 0 | 0 | 0 | 0 | 0 | 0 | 0 | 0 | 0 | 0 | 3.5 | 2.376577
8.62 | 1.22 | 0 | 6.47 | 0 | 0 | 0 | 0 | 0 | 0 | 0 | 0 | 3.5 | 1.531479
12 | 0 | 2.622 | 0 | 0 | 0 | 0 | 0 | 0 | 0 | 0 | 0.378 | 3.5 | 2.673021
10.12 | 0 | 4.98 | 0 | 0.02 | 0 | 0 | 0 | 0 | 0 | 0 | 0 | 3.5 | 2.078276
8.43 | 0 | 0 | 0 | 0 | 0 | 0 | 0 | 0 | 0 | 0 | 0 | 3.5 | 1.894316
4 | 4 | 0 | 2 | 0 | 0 | 0 | 0.1 | 0 | 0 | 0 | 0 | 0.585 | 1.799341
8.47 | 0 | 0 | 0 | 0 | 0 | 0 | 0 | 0 | 0 | 0 | 0 | 3.5 | 0.9929951
4 | 0 | 2.622 | 0 | 0 | 0 | 0 | 0 | 0 | 0 | 0 | 0.378 | 3.5 | 1.733197
10.08 | 0 | 3.04 | 3.03 | 0 | 0 | 0 | 0 | 0.003 | 0 | 0.006 | 0.005 | 0.585 | 1.755417
5.7 | 0 | 0 | 3.3 | 0 | 0 | 0 | 1.3 | 0 | 0 | 0 | 0 | 3.5 | 1.399674
4 | 0 | 0 | 0 | 0 | 0 | 0 | 0 | 0 | 0 | 0 | 0 | 0.585 | 0.6095944
9.12 | 0 | 5.08 | 0 | 0 | 0.47 | 0 | 0 | 0 | 0 | 0 | 0 | 3.5 | 1.439333
9 | 0 | 5 | 1 | 0 | 3 | 0 | 0 | 0 | 0 | 0 | 0 | 3.5 | 2.334454
8.48 | 0.99 | 0 | 4.96 | 0 | 0 | 0 | 0 | 0 | 0 | 0 | 0 | 3.5 | 1.240549
8 | 0 | 3 | 1 | 0 | 0 | 0 | 0 | 0 | 0 | 0 | 0 | 0.9 | 1.39794
8 | 0 | 3 | 0 | 0 | 0 | 0 | 0 | 0 | 0 | 0 | 0 | 0.9 | 1.544068
7.5 | 0 | 0 | 0 | 0 | 0 | 0 | 0 | 0 | 0 | 0 | 0 | 0.585 | 0.6884198
14 | 0 | 0 | 0 | 0 | 0 | 0 | 0 | 0 | 0 | 0 | 0 | 3.5 | 1.346744
11 | 0 | 0 | 12 | 0 | 0 | 0 | 0 | 0 | 0 | 0 | 0 | 0.585 | 1.064458
9 | 0 | 5 | 4 | 0 | 0 | 0 | 0 | 0 | 0 | 0 | 0 | 0.585 | 1.267172
8.47 | 1.48 | 0 | 7.47 | 0 | 0 | 0 | 0 | 0 | 0 | 0 | 0 | 3.5 | 1.4133
1.06 | 0 | 0 | 0 | 0 | 0 | 0 | 0 | 0 | 0 | 0 | 0 | 0.585 | 1.021189
6 | 0 | 0 | 3.8 | 0 | 0 | 0 | 0.4 | 0 | 0 | 0 | 0 | 3.5 | 1.800029
6.9 | 0 | 0 | 4 | 0 | 0 | 0 | 0.4 | 0 | 0 | 0 | 0 | 3.5 | 1.674861
8.91 | 0 | 5.14 | 0 | 0 | 1.06 | 0 | 0 | 0 | 0 | 0 | 0 | 3.5 | 1.617
9.82 | 0.556 | 3 | 0 | 0 | 0 | 0 | 0 | 0 | 0 | 0 | 0 | 3.5 | 1.619093
4.97 | 1.42 | 2.87 | 1.78 | 0 | 0.39 | 0 | 0 | 0 | 0 | 0 | 0 | 3.5 | 2.05576
7.93 | 0.21 | 3.02 | 1.23 | 0 | 0 | 0 | 0 | 0 | 0 | 0 | 0 | 3.5 | 1.993436
14 | 0 | 0 | 8 | 0 | 0 | 0 | 0 | 0 | 0 | 0 | 0 | 0.585 | 1.206286
8 | 0 | 3 | 0.5 | 0 | 0 | 0 | 0 | 0 | 0 | 0 | 0 | 0.9 | 1.60206
8.25 | 0 | 0 | 2.1 | 0 | 0 | 1.03 | 0 | 0 | 0 | 0 | 0 | 3.5 | 1.283753
7.95 | 0 | 1.84 | 0 | 0 | 1.45 | 0 | 0 | 0 | 0 | 0 | 0 | 0.585 | 1.352954
7.73 | 0.2 | 2.98 | 1.08 | 0 | 0 | 0 | 0 | 0 | 0 | 0 | 0 | 3.5 | 1.989895
5.01 | 1.03 | 2.9 | 1.83 | 0 | 0.75 | 0 | 0 | 0 | 0 | 0 | 0 | 3.5 | 1.96867
9.8 | 0 | 3 | 0.3 | 0 | 0 | 0.15 | 0 | 0 | 0 | 0 | 0 | 3 | 1.69897
8 | 0 | 3 | 0 | 0 | 0 | 0 | 0 | 0 | 0 | 0 | 0 | 0.9 | 1.39794
5.23 | 0 | 2.07 | 1.08 | 0 | 3.17 | 0 | 0 | 0 | 0 | 0 | 0 | 3.5 | 1.632356
5.9 | 0 | 0 | 3.7 | 0 | 0 | 0 | 0.8 | 0 | 0 | 0 | 0 | 3.5 | 1.899821
8 | 0 | 1.85 | 0 | 0 | 0 | 0 | 0 | 0 | 0 | 0 | 0 | 0.585 | 1.566084
4.96 | 0.66 | 2.89 | 1.85 | 0 | 1.16 | 0 | 0 | 0 | 0 | 0 | 0 | 3.5 | 2.163161
10.12 | 0 | 4.98 | 0 | 0 | 0 | 0 | 0 | 0 | 0 | 0 | 0 | 3.5 | 2.078094
14 | 1 | 0 | 3 | 0 | 0 | 0 | 0 | 0 | 0 | 0 | 0 | 3.5 | 1.159868
11.26 | 0 | 2.96 | 0 | 0 | 0 | 0 | 0 | 0 | 0 | 0 | 0 | 3.5 | 1.97635
10.1 | 0 | 4.8 | 0 | 0 | 0 | 0 | 0 | 0 | 0 | 0 | 0 | 0.585 | 1.0086
8.89 | 0 | 5.12 | 0 | 0 | 0 | 0 | 0 | 0 | 0 | 0 | 0 | 3.5 | 1.87564
6.42 | 0.778 | 0 | 0.34 | 0 | 0 | 0 | 0 | 0 | 0 | 0 | 0 | 3.5 | 1.970393
2.99 | 0 | 0 | 0 | 0 | 0 | 0 | 0 | 0 | 0 | 0 | 0 | 0.585 | 0.9047155
10.62 | 0.18 | 3.26 | 1.19 | 0 | 0 | 0 | 0 | 0 | 0 | 0 | 0 | 3.5 | 1.949878
10.74 | 0.19 | 2.85 | 1.35 | 0 | 0 | 0 | 0 | 0 | 0 | 0 | 0 | 3.5 | 1.85309
4.78 | 0.88 | 3.1 | 0 | 0 | 0 | 0 | 0 | 0 | 0 | 0 | 0 | 3.5 | 2.182985
4.93 | 0 | 2.98 | 1.81 | 0.18 | 0 | 0 | 0 | 0 | 0 | 0 | 0 | 3.5 | 2.121297
4.9 | 0 | 2.98 | 1.75 | 0 | 0 | 0 | 0 | 0 | 0 | 0 | 0 | 3.5 | 2.531096
14 | 0 | 0 | 3 | 0 | 0 | 0 | 0 | 0 | 0 | 0 | 0 | 3.5 | 1.57565
11.12 | 0.53 | 1.56 | 0 | 0 | 0 | 0 | 0 | 0 | 0 | 0 | 0 | 3.5 | 2.197281
10 | 0 | 3.1 | 2.8 | 0 | 0 | 0 | 0 | 0 | 0 | 0 | 0 | 3.5 | 2.146128
10 | 0 | 3.1 | 2.9 | 0 | 0 | 0 | 0 | 0 | 0 | 0 | 0 | 3 | 2.146128
7.47 | 0 | 0.001 | 0.002 | 0 | 0 | 0 | 0.02 | 0.005 | 0 | 0.002 | 0.01 | 0.585 | 0.7185017
4.9 | 0.56 | 4.89 | 0 | 0 | 0 | 0 | 0 | 0 | 0 | 0 | 0 | 3.5 | 2.269746
4.95 | 0 | 2.11 | 1.01 | 0 | 3.89 | 0 | 0 | 0 | 0 | 0 | 0 | 3.5 | 1.852175
11.2 | 0 | 3.01 | 1.93 | 0.23 | 0 | 0 | 0 | 0 | 0 | 0 | 0 | 3.5 | 2.195789
9.87 | 0.97 | 1.48 | 0 | 0 | 0 | 0 | 0 | 0 | 0 | 0 | 0 | 3.5 | 2.310693
9 | 0 | 7 | 0 | 0 | 1 | 0 | 0 | 0 | 0 | 0 | 0 | 3.5 | 2.815578
8.16 | 1.23 | 3.12 | 2.2 | 0 | 0.7 | 0.35 | 0.35 | 0 | 0 | 0 | 0 | 3.5 | 2.576341
4.21 | 0 | 0.002 | 0.001 | 0 | 0 | 0 | 0.01 | 0.006 | 0 | 0.002 | 0.01 | 0.585 | 0.7331973
8.04 | 0 | 3.07 | 1.98 | 0.21 | 0 | 0 | 0 | 0 | 0 | 0 | 0 | 3.5 | 1.882126
11.13 | 0.95 | 4.83 | 0 | 0 | 0 | 0 | 0 | 0 | 0 | 0 | 0 | 3.5 | 2.411788
7.91 | 0 | 0 | 1.91 | 0 | 0 | 2.06 | 0 | 0 | 0 | 0 | 0 | 3.5 | 1.471878
9 | 0 | 3 | 3 | 0 | 0 | 0 | 0 | 0 | 0 | 0 | 0.01 | 0.585 | 1.780893
8.79 | 1.94 | 2.92 | 0 | 0 | 0 | 0 | 0 | 0 | 0 | 0 | 0 | 3.5 | 0.7946971
8 | 0 | 0 | 0 | 0 | 0 | 0 | 0 | 0 | 0 | 0 | 0 | 0.9 | 1.171141
7.73 | 0.45 | 3.53 | 2.09 | 0 | 0 | 0 | 0 | 0.0051 | 0 | 0 | 0 | 3.5 | 1.644439
7.88 | 0 | 0 | 3.08 | 0 | 0 | 3.11 | 0 | 0 | 0 | 0 | 0 | 3.5 | 1.426836
11 | 0 | 3 | 2 | 0.2 | 0 | 0 | 0 | 0 | 0 | 0 | 0 | 3.5 | 2.553434
8.74 | 1.57 | 2.89 | 0 | 0 | 0 | 0 | 0 | 0 | 0 | 0 | 0 | 3.5 | 2.340841
8.36 | 0.89 | 2.92 | 2.35 | 0 | 0 | 0.45 | 0.47 | 0 | 0 | 0 | 0 | 3.5 | 2.812245
8.02 | 0 | 2.94 | 1.76 | 0 | 0 | 0 | 0 | 0 | 0 | 0 | 0 | 3.5 | 1.775756
8.02 | 0 | 2.94 | 1.76 | 0 | 0 | 0 | 0 | 0 | 0 | 0 | 0 | 3.5 | 1.775734
8 | 1 | 0 | 0 | 0 | 0 | 0 | 0 | 0 | 0 | 0 | 0 | 0.9 | 1.30103
8.06 | 0 | 2.97 | 2.06 | 0.2 | 0 | 1.02 | 0 | 0 | 0 | 0 | 0 | 3.5 | 1.211654
5 | 0 | 1.46 | 0 | 0 | 0 | 0 | 0 | 0 | 0 | 0 | 0 | 3.5 | 2.647774
8.01 | 0 | 2.91 | 2 | 0.21 | 0 | 0.47 | 0 | 0 | 0 | 0 | 0 | 3.5 | 1.232488
11 | 0 | 3 | 2 | 0.2 | 0 | 0 | 0 | 0 | 0 | 0 | 0 | 3.5 | 2.651414
4.97 | 0 | 0 | 0 | 0 | 0 | 0 | 0 | 0 | 0 | 0 | 0 | 0.585 | 0.8382192
8.81 | 1.57 | 2.93 | 0 | 0 | 0 | 0 | 0 | 0 | 0 | 0 | 0 | 3.5 | 0.992023
7.95 | 0 | 3.04 | 2.05 | 0.16 | 0 | 1.47 | 0 | 0 | 0 | 0 | 0 | 3.5 | 1.59151
8.13 | 0 | 0 | 1.04 | 0 | 0 | 0.98 | 0 | 0 | 0 | 0 | 0 | 3.5 | 1.517987
6.33 | 1.12 | 0 | 1.04 | 0 | 0 | 0 | 0 | 0 | 0 | 0 | 0 | 3.5 | 2.2266
8 | 0 | 0 | 0 | 0 | 0 | 0 | 0 | 0 | 0 | 0 | 0 | 3.5 | 2.093422
12.3 | 0.14 | 5.62 | 0 | 0 | 0 | 0 | 0 | 0 | 0 | 0 | 0 | 3.5 | 2.232996
4.05 | 0.35 | 3.08 | 2.27 | 0 | 0 | 0 | 0 | 0.0033 | 0 | 0 | 0 | 3.5 | 1.80956
9.2388 | 0 | 0 | 1.0087 | 0 | 0 | 0 | 0 | 0 | 0 | 0 | 0 | 0.28 | 0.808211
9 | 0 | 4 | 1 | 0 | 0 | 0 | 0.5 | 0.05 | 0.05 | 0.05 | 0.2 | 3.5 | 1.40654
8.9 | 0 | 3.5 | 0.9 | 0 | 0 | 0 | 0 | 0 | 0 | 0 | 0 | 3.5 | 1.184691
4.92 | 0.24 | 2.93 | 1.79 | 0 | 1.54 | 0 | 0 | 0 | 0 | 0 | 0 | 3.5 | 2.667079
8.74 | 0 | 2.98 | 0 | 0 | 0 | 0 | 0 | 0 | 0 | 0 | 0 | 3.5 | 1.354876
8.04 | 0 | 0 | 1.93 | 0 | 0 | 2.93 | 0 | 0 | 0 | 0 | 0 | 3.5 | 1.562887
8 | 1 | 0 | 0 | 0 | 0 | 0 | 0 | 0 | 0 | 0 | 0 | 3.5 | 2.033424
14 | 0 | 0 | 0 | 0 | 0 | 0 | 0 | 0 | 0 | 0 | 0 | 0.585 | 0.8055009
12 | 0 | 2.6 | 0.72 | 0 | 0 | 0 | 0.3 | 0.0001 | 0.0004 | 0.0017 | 0.02 | 3.5 | 1.977724
8 | 0.5 | 0 | 0 | 0 | 0 | 0 | 0 | 0 | 0 | 0 | 0 | 0.9 | 1.477121
8.71 | 0.38 | 2.91 | 0 | 0 | 0 | 0 | 0 | 0 | 0 | 0 | 0 | 3.5 | 2.546049
1.02 | 0 | 0 | 0.98 | 0 | 0 | 0 | 0 | 0 | 0 | 0 | 0 | 3.5 | 1.449324
1 | 0 | 0 | 0 | 0 | 0 | 0 | 0 | 0 | 0 | 0 | 0 | 3.5 | 0.7626035
13.66 | 0 | 0.002 | 0.001 | 0 | 0 | 0 | 0.01 | 0.005 | 0 | 0.001 | 0.01 | 0.585 | 0.8363241
12.3 | 0.63 | 3.35 | 2.12 | 0 | 0 | 0 | 0 | 0.0039 | 0 | 0 | 0 | 3.5 | 1.849419
8.76 | 0.76 | 2.92 | 0 | 0 | 0 | 0 | 0 | 0 | 0 | 0 | 0 | 3.5 | 2.602603
8.03 | 0 | 2.96 | 2.01 | 0.18 | 0 | 0 | 0 | 0 | 0 | 0 | 0 | 3.5 | 1.70927
10 | 0 | 3 | 3 | 0 | 0 | 0 | 0 | 0.05 | 0 | 0.05 | 0.5 | 3.5 | 2
8.73 | 1.15 | 2.91 | 0 | 0 | 0 | 0 | 0 | 0 | 0 | 0 | 0 | 3.5 | 2.715418
8 | 0 | 0 | 0 | 0 | 0 | 0 | 0 | 0 | 0 | 0 | 0 | 0.585 | 1.653213
7.98 | 0 | 2.98 | 2.04 | 0.18 | 0 | 1.96 | 0 | 0 | 0 | 0 | 0 | 3.5 | 1.72811
11.9 | 0 | 8.5 | 0.57 | 0 | 0 | 0 | 0.16 | 0.0015 | 0.005 | 0.0019 | 0.01 | 3.5 | 1.623249
1.04 | 0 | 9.05 | 1.05 | 0 | 0 | 0 | 0 | 0 | 0 | 0 | 0 | 3.5 | 2.907787
8.02 | 0 | 3.01 | 2.04 | 0.16 | 0 | 2.43 | 0 | 0 | 0 | 0 | 0 | 3.5 | 1.94763
7.8 | 1 | 0 | 0 | 0 | 0 | 0 | 0 | 0 | 0 | 0 | 0 | 0.56 | 2.311754
6.36 | 0.77 | 0 | 0 | 0 | 0 | 0 | 0 | 0 | 0 | 0 | 0 | 3.5 | 2.54506
4 | 4.1 | 0 | 0 | 0 | 0 | 0 | 0 | 0 | 0 | 0 | 0 | 0.56 | 2.477121
10.95 | 0.59 | 3.29 | 0 | 0.19 | 0 | 0 | 0 | 0 | 0 | 0 | 0 | 0.585 | 1.30103
4.99 | 0 | 1.07 | 0 | 0 | 0 | 0 | 0 | 0.0053 | 0.0001 | 0.0001 | 0 | 3.5 | 2.977724
3.7 | 2.2 | 0 | 0 | 0 | 0 | 0 | 0 | 0 | 0 | 0 | 0 | 0.56 | 2.498311
1.9 | 3.9 | 0 | 0 | 0 | 0 | 0 | 0 | 0 | 0 | 0 | 0 | 0.56 | 2.423246
1.8 | 1.9 | 0 | 0 | 0 | 0 | 0 | 0 | 0 | 0 | 0 | 0 | 0.56 | 2.389166